## Sheet1
exposure | min cement | max free w/c | min grade | min cement | max free w/c | min grade | plain concrete | rainforced concrete
mild | 220 | 0.6 | M15 | 300 | 0.55 | M20 | 2 | 5
moderate | 240 | 0.6 | M15 | 300 | 0.5 | M25
severe | 250 | 0.5 | M20 | 320 | 0.45 | M30
very severe | 260 | 0.45 | M20 | 340 | 0.45 | M25
extreme | 280 | 0.4 | M25 | 360 | 0.4 | M40